## Eos Module Comparison
| Model 1 |  | Model 2 |  | Model 3 |  | Model 4 |  | Model 5 |  | Model 6 |  | Model 7 |  | Model 8 |  | Model 9 |  | Model 10 |  | Model 11 |  | Model 12 |  | Aggregate Statistics
AOI (°) | AVG | STDEV | AVG | STDEV | AVG | STDEV | AVG | STDEV | AVG | STDEV | AVG | STDEV | AVG | STDEV | AVG | STDEV | AVG | STDEV | AVG | STDEV | AVG | STDEV | AVG | STDEV | MIN | AVG | MAX | STDEV
0 | 1 | 0 | 1 | 0 | 1 | 0 | 1 | 0 | 1 | 0 | 1 | 0 | 1 | 0 | 1 | 0 | 1 | 0 | 1 | 0 | 1 | 0 | 1 | 0 | 1 | 1 | 1 | 0
5 | 1.0003 | 0.00057735 | 0.99933 | 0.0015275 | 0.99962 | 0.0006929 | 0.99871 | 0.00050469 | 1.0001 | 0.0010198 | 0.99991 | 0.00033776 | 0.99976 | 0.00056757 | 0.99963 | 0.00047532 | 1.0001 | 0.0010198 | 0.99968 | 0.0011908 | 1.0018 | 0.0056121 | 0.99984 | 0.00058472 | 0.99659 | 0.9999 | 1.0078 | 0.0010854
10 | 1.0003 | 0.00057735 | 1 | 0.001 | 0.9994 | 0.0011316 | 0.99892 | 0.0010768 | 1 | 0.001535 | 1 | 0.00023832 | 0.9996 | 0.00035566 | 0.99993 | 0.00081068 | 1 | 0.001535 | 1.0018 | 0.00088857 | 1.0029 | 0.004592 | 1 | 0.00097945 | 0.99771 | 1.0002 | 1.0069 | 0.0011324
15 | 1.0003 | 0.00057735 | 0.99933 | 0.00057735 | 1.0005 | 0.0012495 | 0.99922 | 0.00095127 | 0.99843 | 0.0029311 | 1.0002 | 4.8584e-05 | 0.99995 | 0.00035076 | 1.0006 | 0.00096239 | 0.99843 | 0.0029311 | 1.0043 | 0.001518 | 1.0029 | 0.0047491 | 0.99997 | 0.00040539 | 0.99536 | 1.0003 | 1.0068 | 0.0013271
20 | 1.001 | 0.001 | 0.99933 | 0.00057735 | 1.0007 | 0.00045562 | 0.9994 | 0.0011328 | 0.99918 | 0.00125 | 1.0007 | 0.00020175 | 0.99895 | 0.0010178 | 1.0005 | 0.0010713 | 0.99918 | 0.00125 | 1.0064 | 0.0019164 | 1.0034 | 0.0052077 | 0.99936 | 0.0011583 | 0.99741 | 1.0007 | 1.0085 | 0.0012492
25 | 1.0007 | 0.0011547 | 0.997 | 0.002 | 1.0022 | 0.00070543 | 1.0007 | 0.0011957 | 0.9984 | 0.0015615 | 1.0006 | 0.0004178 | 1.0003 | 0.00029241 | 1.0004 | 0.0015231 | 0.9984 | 0.0015615 | 1.009 | 0.002542 | 1.0004 | 0.0057119 | 0.99965 | 0.00074891 | 0.99384 | 1.0006 | 1.0116 | 0.0014935
30 | 1.0003 | 0.0015275 | 0.99767 | 0.0015275 | 1.0003 | 0.004885 | 1.0006 | 0.0010862 | 0.99672 | 0.0017452 | 1.0004 | 0.00040066 | 0.99937 | 0.00025528 | 0.99955 | 0.0014435 | 0.99672 | 0.0017452 | 1.0117 | 0.0027487 | 1.0001 | 0.0069945 | 0.99874 | 0.0013428 | 0.99324 | 1.0002 | 1.0142 | 0.0019771
35 | 0.99967 | 0.0020817 | 0.997 | 0.0017321 | 1.0039 | 0.001319 | 1.0028 | 0.00096004 | 0.99542 | 0.0020452 | 0.99983 | 0.00050763 | 0.99918 | 4.701e-05 | 0.99898 | 0.0013299 | 0.99542 | 0.0020452 | 1.0139 | 0.003767 | 0.99692 | 0.007584 | 0.99845 | 0.0002696 | 0.9906 | 1.0001 | 1.0167 | 0.0018222
40 | 0.99833 | 0.0011547 | 0.99667 | 0.0011547 | 1.0046 | 0.00103 | 1.0033 | 0.0016091 | 0.99422 | 0.0014578 | 0.99934 | 0.00055438 | 0.99859 | 0.00073579 | 0.9986 | 0.001901 | 0.99422 | 0.0014578 | 1.0151 | 0.0040013 | 0.99142 | 0.010602 | 0.99546 | 0.001603 | 0.982 | 0.99915 | 1.0179 | 0.0020971
45 | 0.997 | 0.001 | 0.994 | 0.0017321 | 1.0075 | 0.0040117 | 1.004 | 0.0014686 | 0.9926 | 0.0025419 | 0.99799 | 0.001008 | 0.99724 | 0.00038981 | 0.9971 | 0.0016461 | 0.9926 | 0.0025419 | 1.0137 | 0.006659 | 0.98639 | 0.010125 | 0.99269 | 0.0011177 | 0.97705 | 0.99774 | 1.0177 | 0.002634
50 | 0.99267 | 0.00057735 | 0.99 | 0.0017321 | 1.0053 | 0.0019404 | 1.0033 | 0.0017709 | 0.98725 | 0.0036392 | 0.99455 | 0.0010551 | 0.99298 | 0.00097088 | 0.99314 | 0.0020318 | 0.98725 | 0.0036392 | 1.0118 | 0.0044739 | 0.97614 | 0.0117 | 0.98782 | 0.0014969 | 0.96452 | 0.99351 | 1.0148 | 0.0026945
55 | 0.98567 | 0.0015275 | 0.98267 | 0.00057735 | 0.99834 | 0.0018076 | 0.99779 | 0.0024908 | 0.98191 | 0.0030001 | 0.98791 | 0.0013489 | 0.98588 | 0.0011067 | 0.98798 | 0.0016923 | 0.98191 | 0.0030001 | 1.0048 | 0.0046923 | 0.95962 | 0.013425 | 0.97585 | 0.0017444 | 0.94516 | 0.98586 | 1.0085 | 0.002801
60 | 0.971 | 0.002 | 0.96833 | 0.0020817 | 0.98439 | 0.0030664 | 0.984 | 0.0016799 | 0.96903 | 0.0025064 | 0.97577 | 0.0014551 | 0.97263 | 0.0020905 | 0.97552 | 0.0027515 | 0.96903 | 0.0025064 | 0.99038 | 0.0041133 | 0.93583 | 0.016534 | 0.95619 | 0.0030117 | 0.91686 | 0.97101 | 0.99473 | 0.003369
65 | 0.945 | 0.0026458 | 0.943 | 0.0026458 | 0.95892 | 0.0054325 | 0.95903 | 0.0021841 | 0.94634 | 0.0036573 | 0.94836 | 0.0013108 | 0.94663 | 0.001721 | 0.95078 | 0.0038106 | 0.94634 | 0.0036573 | 0.96584 | 0.005436 | 0.90456 | 0.02038 | 0.92613 | 0.00376 | 0.88103 | 0.94508 | 0.96983 | 0.004357
70 | 0.89833 | 0.0025166 | 0.897 | 0.0034641 | 0.91547 | 0.0036834 | 0.91306 | 0.0015991 | 0.90492 | 0.0048775 | 0.90192 | 0.002578 | 0.89879 | 0.0048319 | 0.90608 | 0.0029082 | 0.90492 | 0.0048775 | 0.92123 | 0.0060632 | 0.85436 | 0.02437 | 0.87586 | 0.0046014 | 0.8264 | 0.89933 | 0.92497 | 0.0051055
75 | 0.82133 | 0.0055076 | 0.82133 | 0.0055076 | 0.83411 | 0.0043913 | 0.83587 | 0.0008318 | 0.83505 | 0.0050396 | 0.82445 | 0.0031826 | 0.82207 | 0.0041209 | 0.83486 | 0.0034103 | 0.83505 | 0.0050396 | 0.84562 | 0.0081354 | 0.77261 | 0.029344 | 0.7936 | 0.0035432 | 0.73939 | 0.823 | 0.854 | 0.0060042
80 | 0.68433 | 0.0050332 | 0.67833 | 0.0097125 | 0.69317 | 0.0013498 | 0.68664 | 0.00099359 | 0.69743 | 0.010336 | 0.67479 | 0.0038796 | 0.6784 | 0.0034145 | 0.69283 | 0.0055241 | 0.69743 | 0.010336 | 0.70867 | 0.010922 | 0.63886 | 0.039546 | 0.65618 | 0.013495 | 0.59332 | 0.68226 | 0.71691 | 0.0088108
85 | 0.454 | 0.010392 | 0.43533 | 0.0055076 | 0.44979 | 0.0070998 | 0.44077 | 0.0073803 | 0.4457 | 0.013233 | 0.41563 | 0.006185 | 0.41745 | 0.012087 | 0.44434 | 0.003656 | 0.4457 | 0.013233 | 0.25581 | 0.11991 | 0.21282 | 0.067078 | 0.41237 | 0.0086366 | 0.11977 | 0.40248 | 0.46 | 0.021107
90 | 0 | 0 | 0 | 0 | 0 | 0 | 0 | 0 | 0 | 0 | 0 | 0 | 0 | 0 | 0 | 0 | 0 | 0 | 0 | 0 | 0 | 0 | 0 | 0 | 0 | 0 | 0 | 0